## spearman_results
|  | Fluidized Bed Reactor |  | Tubular Reactor |  | Batch Reactor
Input Parameter | Yield | Correlation | P | Correlation | P | Correlation | P
Moisture | Oil | 0.2922358 | 0.03553165 | 0.4713544 | 0.01738358 | -0.130555 | 0.3926554
Moisture | Char | 0.1675203 | 0.2352073 | -0.5577332 | 0.001363705 | -0.3061132 | 0.04084826
Moisture | Gas | -0.4636456 | 0.0005367286 | -0.627044 | 0.000795137 | 0.369815 | 0.0124078
Feed rate (g/min) | Oil | 0.275611 | 0.0479701 | -0.8354103 | 7.036183e-07 | 0.2083522 | 0.4067278
Feed rate (g/min) | Char | 0.4751898 | 0.0003711715 | 0.5986895 | 0.002542843 | 0.5123629 | 0.02970625
Feed rate (g/min) | Gas | -0.5218752 | 7.255393e-05 | 0.4996927 | 0.01519026 | -0.3498744 | 0.1546556
Ash | Oil | 0.06807984 | 0.6644494 | 0.5892961 | 0.001937067 | -0.1153077 | 0.4506919
Ash | Char | 0.2717634 | 0.07791628 | -0.5153121 | 0.003565841 | 0.7326432 | 1.05808e-08
Ash | Gas | -0.2692806 | 0.08078066 | -0.6632989 | 0.0003013997 | -0.6514816 | 1.255039e-06
C | Oil | -0.1830093 | 0.2520862 | 0.7864155 | 3.150546e-06 | -0.5468607 | 0.000101546
C | Char | -0.4464476 | 0.003434642 | -0.2436316 | 0.194502 | -0.4737029 | 0.001013271
C | Gas | 0.2764678 | 0.08015332 | -0.4144588 | 0.03940927 | 0.4103837 | 0.005110618
H | Oil | 0.03734827 | 0.8166695 | -0.09691014 | 0.64492 | -0.3361212 | 0.02398026
H | Char | -0.2039083 | 0.2009826 | -0.3956985 | 0.03042932 | 0.3524012 | 0.01758813
H | Gas | 0.02370208 | 0.8830575 | -0.595733 | 0.001677029 | -0.3148159 | 0.03517769
N | Oil | 0.1973983 | 0.2221145 | -0.7814669 | 3.993446e-06 | 0.1970022 | 0.2967421
N | Char | -0.04172838 | 0.7982164 | 0.2287958 | 0.223936 | 0.7790029 | 3.9617e-07
N | Gas | -0.1193671 | 0.4631719 | 0.4259944 | 0.03373014 | -0.5807484 | 0.0007659398
O | Oil | 0.1640557 | 0.3053876 | 0.3181161 | 0.1212079 | 0.2462711 | 0.1029379
O | Char | 0.07584281 | 0.6374319 | -0.4027055 | 0.02735894 | -0.3974639 | 0.006858908
O | Gas | -0.1215538 | 0.449009 | -0.6901132 | 0.0001348435 | 0.2961651 | 0.04822334
Reaction temperature (C) | Oil | -0.2253116 | 0.1082794 | -0.4846795 | 0.01407086 | 0.144707 | 0.3429195
Reaction temperature (C) | Char | -0.840285 | 6.73309e-15 | -0.03155825 | 0.8685128 | -0.9023402 | 2.562838e-17
Reaction temperature (C) | Gas | 0.7768159 | 1.295025e-11 | 0.7755253 | 5.266977e-06 | 0.9119399 | 3.056537e-18
Reaction time (s) | Oil | -0.1212081 | 0.6547605 | -0.7958035 | 5.619707e-06 | 0.3853476 | 0.008947342
Reaction time (s) | Char | 0.698226 | 0.002627986 | 0.5143269 | 0.01204396 | 0.1839067 | 0.2265419
Reaction time (s) | Gas | -0.1990519 | 0.4598668 | 0.598548 | 0.002550391 | -0.2146401 | 0.1568062
Particle size (mm) | Oil | -0.08850902 | 0.5326546 | -0.7201807 | 4.922397e-05 | 0.2232279 | 0.2357205
Particle size (mm) | Char | 0.06207676 | 0.6619792 | 0.5026232 | 0.004645008 | 0.8064666 | 7.423648e-08
Particle size (mm) | Gas | -0.07534879 | 0.5954914 | 0.6337757 | 0.0006701927 | -0.8517907 | 2.384351e-09